## Curve_Table
TESTNUM | POINTNUM | TIME | POSIT | FORCE | EXT | CH5 | CH6 | CH7 | CH8
2212 | 1 | 2.027 | 0 | 1.326882 | 0.00655057
2212 | 2 | 2.127 | 0.000635 | 1.523481 | -0.0017865 |  | 38.227
2212 | 3 | 3.827 | 0.36195 | 69.68707 | 0.0089326
2212 | 4 | 5.393 | 0.69596 | 138.0964 | 0.00119098 |  | 15709.83
2212 | 5 | 10.316 | 0.852805 | 204.2452 | 0.00535951 |  | 410.9615
2212 | 6 | 13.817 | 0.969645 | 272.8022 | -0.00238203
2212 | 7 | 16.517 | 1.05918 | 344.2587 | -0.00178658
2212 | 8 | 18.816 | 1.13284 | 413.9952 | 0.01250561
2212 | 9 | 20.216 | 1.18237 | 485.4028 | 0.00119098
2212 | 10 | 21.317 | 1.21539 | 551.601 | -0.00059553
2212 | 11 | 22.016 | 1.24206 | 626.498 | 0.0017865
2212 | 12 | 22.817 | 1.27 | 702.3779 | 0.00595504
2212 | 13 | 23.717 | 1.296035 | 769.1661 | 0.00416854
2212 | 14 | 24.416 | 1.321435 | 837.527 | 0.00714602
2212 | 15 | 25.115 | 1.34366 | 905.6422 | 0.0107191
2212 | 16 | 25.916 | 1.369695 | 975.6742 | 0.00774154
2212 | 17 | 26.615 | 1.39573 | 1047.475 | 0.00059545
2212 | 18 | 27.416 | 1.420495 | 1122.029 | 0.0107191
2212 | 19 | 28.217 | 1.44653 | 1197.516 | -0.00655057
2212 | 20 | 28.916 | 1.470025 | 1269.17 | 0.00774154
2212 | 21 | 29.615 | 1.49352 | 1340.185 | 0.00416854
2212 | 22 | 30.216 | 1.51384 | 1410.12 | 0.00357301
2212 | 23 | 30.916 | 1.5367 | 1482.265 | 0.00119098
2212 | 24 | 31.516 | 1.55702 | 1559.031 | 0.00952805
2212 | 25 | 32.216 | 1.57988 | 1635.698 | 0.01488764
2212 | 26 | 32.816 | 1.598295 | 1704.207 | 0.00774154
2212 | 27 | 33.316 | 1.618615 | 1791.146 | 0.00774154
2212 | 28 | 34.016 | 1.63957 | 1864.717 | 0.01488764
2212 | 29 | 34.516 | 1.65735 | 1935.192 | 0
2212 | 30 | 35.115 | 1.6764 | 2005.421875 | 0.01548309
2212 | 31 | 35.716 | 1.698625 | 2090.395 | 0.00357301
2212 | 32 | 36.416 | 1.718945 | 2162.099 | 0.01488764
2212 | 33 | 37.016 | 1.741805 | 2250.071 | 0.00595504
2212 | 34 | 37.615 | 1.76022 | 2316.074 | -0.00178658
2212 | 35 | 38.316 | 1.781175 | 2385.763 | -0.00059553
2212 | 36 | 38.816 | 1.801495 | 2460.76 | 0.01250561
2212 | 37 | 39.416 | 1.819275 | 2528.877 | 0.01310106
2212 | 38 | 40.016 | 1.839595 | 2600.876 | 0.01786512
2212 | 39 | 40.615 | 1.858645 | 2667.224 | 0.00297748
2212 | 40 | 41.115 | 1.87833 | 2748.807 | 0.01726959
2212 | 41 | 41.816 | 1.899285 | 2816.334 | 0.01310106
2212 | 42 | 42.416 | 1.920875 | 2888.776 | 0.01548309
2212 | 43 | 43.016 | 1.939925 | 2962.005 | 0.01250561
2212 | 44 | 43.716 | 1.96088 | 3032.284 | 0.00297748
2212 | 45 | 44.316 | 1.983105 | 3113.327 | 0.00595504
2212 | 46 | 44.916 | 2.00152 | 3191.126 | 0.02084268
2212 | 47 | 45.516 | 2.02184 | 3260.423 | 0.02203366
2212 | 48 | 46.115 | 2.041525 | 3334.193 | 0.00416854
2212 | 49 | 46.615 | 2.060575 | 3419.561 | 0.01667414
2212 | 50 | 47.316 | 2.080895 | 3490.775 | 0.00952805
2212 | 51 | 47.816 | 2.10058 | 3570.589 | 0.01429211
2212 | 52 | 48.416 | 2.11963 | 3655.319 | 0.01607862
2212 | 53 | 49.016 | 2.13995 | 3737.345 | 0.01965162
2212 | 54 | 49.615 | 2.15773 | 3805.021 | 0.02024715
2212 | 55 | 50.115 | 2.173605 | 3874.564 | 0.01667414
2212 | 56 | 50.516 | 2.188845 | 3946.024 | 0.02262918
2212 | 57 | 50.916 | 2.201545 | 4012.914 | 0.02024715
2212 | 58 | 51.416 | 2.216785 | 4082.9 | 0.01310106
2212 | 59 | 51.716 | 2.23012 | 4150.33 | 0.00893252
2212 | 60 | 52.116 | 2.24282 | 4217.957 | 0.0107191
2212 | 61 | 52.615 | 2.258695 | 4295.02 | 0.00893252
2212 | 62 | 52.916 | 2.27076 | 4362.745 | 0.02382016
2212 | 63 | 53.416 | 2.286 | 4449.245 | 0.00714602
2212 | 64 | 53.816 | 2.299335 | 4522.376 | 0.01667414
2212 | 65 | 54.216 | 2.314575 | 4615.118 | 0.01726959
2212 | 66 | 54.716 | 2.329815 | 4707.811 | 0.00476399
2212 | 67 | 55.216 | 2.34569 | 4800.995 | 0.01012358
2212 | 68 | 55.615 | 2.360295 | 4901.453125 | 0.00952805
2212 | 69 | 56.016 | 2.372995 | 4967.753 | 0.01607862
2212 | 70 | 56.416 | 2.38379 | 5041.672 | 0.03275276
2212 | 71 | 56.616 | 2.393315 | 5119.424 | 0.00714602
2212 | 72 | 56.916 | 2.40411 | 5192.999 | 0.00119098
2212 | 73 | 57.316 | 2.414905 | 5261.462 | 0.01667414
2212 | 74 | 57.615 | 2.42443 | 5331.843 | 0.00952805
2212 | 75 | 57.916 | 2.435225 | 5415.444 | 0.02679772
2212 | 76 | 58.316 | 2.450465 | 5518.016 | 0.02560674
2212 | 77 | 58.716 | 2.46126 | 5587.561 | 0.01786512
2212 | 78 | 58.916 | 2.46888 | 5657.352 | 0.00476399
2212 | 79 | 59.316 | 2.480945 | 5751.52 | 0.01488764
2212 | 80 | 59.616 | 2.49301 | 5824.899 | 0.01191008
2212 | 81 | 59.916 | 2.501265 | 5898.425 | 0.01607862
2212 | 82 | 60.216 | 2.51206 | 5991.709 | 0.02501121
2212 | 83 | 60.516 | 2.524125 | 6074.623 | 0.01548309
2212 | 84 | 60.916 | 2.53492 | 6154.293 | 0.02143813
2212 | 85 | 61.116 | 2.54254 | 6230.719 | 0.01191008
2212 | 86 | 61.516 | 2.554605 | 6318.843 | 0.01369658
2212 | 87 | 61.916 | 2.566035 | 6400.725 | 0.00893252
2212 | 88 | 62.016 | 2.57302 | 6472.483 | 0.02382016
2212 | 89 | 62.416 | 2.58572 | 6584.542 | 0.01131455
2212 | 90 | 62.816 | 2.59842 | 6675.222 | 0.01905617
2212 | 91 | 63.216 | 2.614295 | 6809.154 | 0.01905617
2212 | 92 | 63.615 | 2.62509 | 6886.023 | 0.00119098
2212 | 93 | 63.816 | 2.632075 | 6960.582 | -0.00119105
2212 | 94 | 64.216 | 2.64541 | 7064.189 | 0.01548309
2212 | 95 | 64.615 | 2.660015 | 7182.836 | 0.01310106
2212 | 96 | 65.016 | 2.671445 | 7271.157 | 0.01726959
2212 | 97 | 65.216 | 2.67843 | 7338.935 | 0.00952805
2212 | 98 | 65.516 | 2.68732 | 7405.287 | 0.01191008
2212 | 99 | 65.816 | 2.69621 | 7485.646 | 0.00952805
2212 | 100 | 66.016 | 2.70637 | 7584.339 | 0.01607862
2212 | 101 | 66.416 | 2.718435 | 7675.118 | 0.00357301
2212 | 102 | 66.716 | 2.72669 | 7748.941 | 0.0107191
2212 | 103 | 67.016 | 2.737485 | 7850.878 | 0.02501121
2212 | 104 | 67.316 | 2.74955 | 7940.97 | 0.01726959
2212 | 105 | 67.615 | 2.757805 | 8016.169 | 0.01191008
2212 | 106 | 67.916 | 2.767965 | 8114.567 | 0.01191008
2212 | 107 | 68.316 | 2.78003 | 8210.115 | 0.02620219
2212 | 108 | 68.616 | 2.79146 | 8317.115 | 0.01726959
2212 | 109 | 68.816 | 2.798445 | 8391.872 | 0.02143813
2212 | 110 | 69.216 | 2.811145 | 8483.488 | 0.01131455
2212 | 111 | 69.516 | 2.8194 | 8569.698 | 0.02024715
2212 | 112 | 69.615 | 2.82702 | 8639.049 | 0.00952805
2212 | 113 | 69.916 | 2.835275 | 8713.61 | 0.02679772
2212 | 114 | 70.116 | 2.842895 | 8789.303 | 0.02203366
2212 | 115 | 70.516 | 2.854325 | 8875.315 | 0.00774154
2212 | 116 | 70.816 | 2.863215 | 8953.563 | 0.01846065
2212 | 117 | 71.016 | 2.87274 | 9060.614 | 0.01429211
2212 | 118 | 71.416 | 2.88544 | 9158.178 | 0.01607862
2212 | 119 | 71.716 | 2.89433 | 9243.013 | 0.00893252
2212 | 120 | 72.016 | 2.903855 | 9340.576 | 0.00655049
2212 | 121 | 72.316 | 2.916555 | 9448.954 | 0.01905617
2212 | 122 | 72.615 | 2.92481 | 9525.63 | 0.01607862
2212 | 123 | 72.916 | 2.934335 | 9622.852 | 0.01965162
2212 | 124 | 73.316 | 2.947035 | 9733.392 | 0.00357301
2212 | 125 | 73.716 | 2.962275 | 9876.225 | 0.02024715
2212 | 126 | 74.115 | 2.974975 | 9965.336 | 0.00774154
2212 | 127 | 74.316 | 2.981325 | 10032.33 | 0.0017865
2212 | 128 | 74.616 | 2.990215 | 10103.11 | 0.01667414
2212 | 129 | 74.716 | 2.994025 | 10170.59 | 0.01846065
2212 | 130 | 75.016 | 3.005455 | 10248.89 | 0.02203366
2212 | 131 | 75.216 | 3.011805 | 10323.06 | 0.02203366
2212 | 132 | 75.516 | 3.021965 | 10413.01 | 0.01607862
2212 | 133 | 75.816 | 3.029585 | 10484.52 | 0.01310106
2212 | 134 | 76.016 | 3.037205 | 10561.79 | 0.01965162
2212 | 135 | 76.316 | 3.048 | 10651.93 | 0.01726959
2212 | 136 | 76.516 | 3.05562 | 10738.05 | 0.01607862
2212 | 137 | 76.916 | 3.06832 | 10846.87 | 0.01250561
2212 | 138 | 77.316 | 3.07848 | 10926.59 | 0.01726959
2212 | 139 | 77.416 | 3.0861 | 11018.75 | 0.01667414
2212 | 140 | 77.816 | 3.0988 | 11132.64 | 0.01607862
2212 | 141 | 78.216 | 3.110865 | 11221.85 | 0.00595504
2212 | 142 | 78.416 | 3.11658 | 11297.99 | 0.01607862
2212 | 143 | 78.716 | 3.127375 | 11396.69 | 0.00655049
2212 | 144 | 79.016 | 3.13817 | 11483.14 | 0.01369658
2212 | 145 | 79.115 | 3.142615 | 11549.15625 | 0.02084268
2212 | 146 | 79.516 | 3.154045 | 11626.72 | 0.01131455
2212 | 147 | 79.716 | 3.160395 | 11696.71 | 0.01607862
2212 | 148 | 80.016 | 3.16992 | 11775.26 | 0.02203366
2212 | 149 | 80.216 | 3.17754 | 11845 | 0.02382016
2212 | 150 | 80.516 | 3.188335 | 11962.77 | 0.01607862
2212 | 151 | 80.916 | 3.2004 | 12047.42 | 0.02620219
2212 | 152 | 81.115 | 3.206115 | 12114.8 | 0.02441569
2212 | 153 | 81.416 | 3.21564 | 12194.28 | 0.02679772
2212 | 154 | 81.615 | 3.223895 | 12263.74 | 0.00893252
2212 | 155 | 81.816 | 3.231515 | 12339.43 | 0.01191008
2212 | 156 | 82.115 | 3.239135 | 12405.44 | 0.01131455
2212 | 157 | 82.316 | 3.24739 | 12504 | 0.01726959
2212 | 158 | 82.817 | 3.265805 | 12653.42 | 0.02382016
2212 | 159 | 83.216 | 3.278505 | 12759.74 | 0.01846065
2212 | 160 | 83.615 | 3.2893 | 12831.5 | 0.01488764
2212 | 161 | 83.816 | 3.29692 | 12917.92 | 0.01667414
2212 | 162 | 84.115 | 3.308985 | 13019.51 | 0.02620219
2212 | 163 | 84.516 | 3.320415 | 13097.18 | 0.01965162
2212 | 164 | 84.716 | 3.326765 | 13174.84 | 0.01310106
2212 | 165 | 85.115 | 3.339465 | 13277.03 | 0.01191008
2212 | 166 | 85.416 | 3.352165 | 13379.51 | 0.02024715
2212 | 167 | 85.817 | 3.36423 | 13449.46 | 0.01905617
2212 | 168 | 86.115 | 3.372485 | 13515.77 | 0.02382016
2212 | 169 | 86.417 | 3.38328 | 13598.49 | 0.01846065
2212 | 170 | 86.716 | 3.395345 | 13668.93 | 0.03632577
2212 | 171 | 87.115 | 3.406775 | 13736.22 | 0.02203366
2212 | 172 | 87.316 | 3.414395 | 13805.58 | 0.01786512
2212 | 173 | 87.816 | 3.429635 | 13891.5 | 0.01429211
2212 | 174 | 88.115 | 3.442335 | 13959.38 | 0.01012358
2212 | 175 | 88.615 | 3.457575 | 14038.81 | 0.01548309
2212 | 176 | 89.417 | 3.48488 | 14118.35 | 0.01191008
2212 | 177 | 90.017 | 3.50393 | 14190.26 | 0.01012358
2212 | 178 | 90.917 | 3.533775 | 14265.56 | 0.00893252
2212 | 179 | 92.216 | 3.57759 | 14339.59 | 0.0017865
2212 | 180 | 93.615 | 3.623945 | 14415.68 | 0.01905617
2212 | 181 | 94.916 | 3.66776 | 14482.28 | 0.01786512
2212 | 182 | 96.816 | 3.72872 | 14565.4 | 0.01369658
2212 | 183 | 98.615 | 3.790315 | 14646.56 | 0.00595504
2212 | 184 | 100.517 | 3.85191 | 14718.32 | 0.01786512
2212 | 185 | 102.216 | 3.910965 | 14784.73 | 0.01846065
2212 | 186 | 104.016 | 3.97002 | 14861.31 | 0.01191008
2212 | 187 | 106.316 | 4.046854 | 14932.98 | 0.01131455
2212 | 188 | 108.615 | 4.124325 | 15000.77 | 0.01965162
2212 | 189 | 110.316 | 4.180205 | 15068.21 | 0.00774154
2212 | 190 | 113.115 | 4.272915 | 15147.39 | 0.02858422
2212 | 191 | 115.316 | 4.34721 | 15217.34 | 0.00952805
2212 | 192 | 118.517 | 4.451985 | 15288.91 | 0.00416854
2212 | 193 | 120.716 | 4.52628 | 15355.52 | 0.00476399
2212 | 194 | 123.416 | 4.61645 | 15426.59375 | 0.01488764
2212 | 195 | 127.016 | 4.733925 | 15493.79 | 0.03156178
2212 | 196 | 130.217 | 4.841875 | 15561.97 | 0.02739324
2212 | 197 | 134.717 | 4.990465 | 15635.01 | 0.02143813
2212 | 198 | 140.615 | 5.18922 | 15704.17 | 0.00357301
2212 | 199 | 141.516 | 5.2197 | 15709.83 | 0.01726959
2212 | 200 | 142.615 | 5.252085 | 15688.69 | 0.00893252